## data_3D_print
| layer_height | wall_thickness | infill_density | nozzle_temperature | bed_temperature | print_speed | fan_speed | roughness | tension_strenght | elongation
1 | 0.02 | 8 | 90 | 220 | 60 | 40 | 0 | 25 | 18 | 1.2 |  | 1
1 | 0.02 | 7 | 90 | 225 | 65 | 40 | 25 | 32 | 16 | 1.4
1 | 0.02 | 1 | 80 | 230 | 70 | 40 | 50 | 40 | 8 | 0.8
1 | 0.02 | 4 | 70 | 240 | 75 | 40 | 75 | 68 | 10 | 0.5
1 | 0.02 | 6 | 90 | 250 | 80 | 40 | 100 | 92 | 5 | 0.7
1 | 0.02 | 10 | 40 | 200 | 60 | 40 | 0 | 60 | 24 | 1.1
1 | 0.02 | 5 | 10 | 205 | 65 | 40 | 25 | 55 | 12 | 1.3
1 | 0.02 | 10 | 10 | 210 | 70 | 40 | 50 | 21 | 14 | 1.5
1 | 0.02 | 9 | 70 | 215 | 75 | 40 | 75 | 24 | 27 | 1.4
1 | 0.02 | 8 | 40 | 220 | 80 | 40 | 100 | 30 | 25 | 1.7
1 | 0.06 | 6 | 80 | 220 | 60 | 60 | 0 | 75 | 37 | 2.4
1 | 0.06 | 2 | 20 | 225 | 65 | 60 | 25 | 92 | 12 | 1.4
1 | 0.06 | 10 | 50 | 230 | 70 | 60 | 50 | 118 | 16 | 1.3
1 | 0.06 | 6 | 10 | 240 | 75 | 60 | 75 | 200 | 9 | 0.8
1 | 0.06 | 3 | 50 | 250 | 80 | 60 | 100 | 220 | 10 | 1
1 | 0.06 | 10 | 90 | 200 | 60 | 60 | 0 | 126 | 27 | 2.2
1 | 0.06 | 3 | 40 | 205 | 65 | 60 | 25 | 145 | 23 | 1.9
1 | 0.06 | 8 | 30 | 210 | 70 | 60 | 50 | 88 | 26 | 1.6
1 | 0.06 | 5 | 80 | 215 | 75 | 60 | 75 | 92 | 33 | 2.1
1 | 0.06 | 10 | 50 | 220 | 80 | 60 | 100 | 74 | 29 | 2
1 | 0.1 | 1 | 40 | 220 | 60 | 120 | 0 | 120 | 16 | 1.2
1 | 0.1 | 2 | 30 | 225 | 65 | 120 | 25 | 144 | 12 | 1.1
1 | 0.1 | 1 | 50 | 230 | 70 | 120 | 50 | 265 | 10 | 0.9
1 | 0.1 | 9 | 80 | 240 | 75 | 120 | 75 | 312 | 19 | 0.8
1 | 0.1 | 2 | 60 | 250 | 80 | 120 | 100 | 368 | 8 | 0.4
1 | 0.1 | 1 | 50 | 200 | 60 | 120 | 0 | 180 | 11 | 1.6
1 | 0.1 | 4 | 40 | 205 | 65 | 120 | 25 | 176 | 12 | 1.2
1 | 0.1 | 3 | 50 | 210 | 70 | 120 | 50 | 128 | 18 | 1.8
1 | 0.1 | 4 | 90 | 215 | 75 | 120 | 75 | 138 | 34 | 2.9
1 | 0.1 | 1 | 30 | 220 | 80 | 120 | 100 | 121 | 14 | 1.5
1 | 0.15 | 4 | 50 | 220 | 60 | 60 | 0 | 168 | 27 | 2.4
1 | 0.15 | 7 | 10 | 225 | 65 | 60 | 25 | 154 | 19 | 1.8
1 | 0.15 | 6 | 50 | 230 | 70 | 60 | 50 | 225 | 18 | 1.4
1 | 0.15 | 1 | 50 | 240 | 75 | 60 | 75 | 289 | 9 | 0.6
1 | 0.15 | 7 | 80 | 250 | 80 | 60 | 100 | 326 | 13 | 0.7
1 | 0.15 | 3 | 80 | 200 | 60 | 60 | 0 | 192 | 33 | 2.8
1 | 0.15 | 4 | 50 | 205 | 65 | 60 | 25 | 212 | 24 | 1.8
1 | 0.15 | 10 | 30 | 210 | 70 | 60 | 50 | 168 | 26 | 2.1
1 | 0.15 | 6 | 40 | 215 | 75 | 60 | 75 | 172 | 22 | 2.3
1 | 0.15 | 1 | 10 | 220 | 80 | 60 | 100 | 163 | 4 | 0.7
1 | 0.2 | 4 | 80 | 220 | 60 | 40 | 0 | 212 | 35 | 3.3
1 | 0.2 | 9 | 90 | 225 | 65 | 40 | 25 | 276 | 34 | 3.1
1 | 0.2 | 7 | 30 | 230 | 70 | 40 | 50 | 298 | 28 | 2.2
1 | 0.2 | 6 | 90 | 240 | 75 | 40 | 75 | 360 | 28 | 1.6
1 | 0.2 | 3 | 80 | 250 | 80 | 40 | 100 | 357 | 21 | 1.1
1 | 0.2 | 5 | 60 | 200 | 60 | 40 | 0 | 321 | 28 | 2.7
1 | 0.2 | 4 | 20 | 205 | 65 | 40 | 25 | 265 | 14 | 1.8
1 | 0.2 | 5 | 60 | 210 | 70 | 40 | 50 | 278 | 30 | 3.2
1 | 0.2 | 7 | 40 | 215 | 75 | 40 | 75 | 244 | 29 | 3.2
1 | 0.2 | 3 | 60 | 220 | 80 | 40 | 100 | 220 | 27 | 3.1
1 | 1 | 1 | 1 | 1 | 1 | 1 | 1 | 1 | 1 | 1 | 1 | 1 | 1 | 1 | 1 | 1 | 1 | 1 | 1 | 1 | 1 | 1 | 1 | 1 | 1 | 1 | 1 | 1 | 1 | 1 | 1 | 1 | 1 | 1 | 1 | 1 | 1 | 1 | 1 | 1 | 1 | 1 | 1 | 1 | 1 | 1 | 1 | 1 | 1
0.02 | 0.02 | 0.02 | 0.02 | 0.02 | 0.02 | 0.02 | 0.02 | 0.02 | 0.02 | 0.06 | 0.06 | 0.06 | 0.06 | 0.06 | 0.06 | 0.06 | 0.06 | 0.06 | 0.06 | 0.1 | 0.1 | 0.1 | 0.1 | 0.1 | 0.1 | 0.1 | 0.1 | 0.1 | 0.1 | 0.15 | 0.15 | 0.15 | 0.15 | 0.15 | 0.15 | 0.15 | 0.15 | 0.15 | 0.15 | 0.2 | 0.2 | 0.2 | 0.2 | 0.2 | 0.2 | 0.2 | 0.2 | 0.2 | 0.2
8 | 7 | 1 | 4 | 6 | 10 | 5 | 10 | 9 | 8 | 6 | 2 | 10 | 6 | 3 | 10 | 3 | 8 | 5 | 10 | 1 | 2 | 1 | 9 | 2 | 1 | 4 | 3 | 4 | 1 | 4 | 7 | 6 | 1 | 7 | 3 | 4 | 10 | 6 | 1 | 4 | 9 | 7 | 6 | 3 | 5 | 4 | 5 | 7 | 3
90 | 90 | 80 | 70 | 90 | 40 | 10 | 10 | 70 | 40 | 80 | 20 | 50 | 10 | 50 | 90 | 40 | 30 | 80 | 50 | 40 | 30 | 50 | 80 | 60 | 50 | 40 | 50 | 90 | 30 | 50 | 10 | 50 | 50 | 80 | 80 | 50 | 30 | 40 | 10 | 80 | 90 | 30 | 90 | 80 | 60 | 20 | 60 | 40 | 60
220 | 225 | 230 | 240 | 250 | 200 | 205 | 210 | 215 | 220 | 220 | 225 | 230 | 240 | 250 | 200 | 205 | 210 | 215 | 220 | 220 | 225 | 230 | 240 | 250 | 200 | 205 | 210 | 215 | 220 | 220 | 225 | 230 | 240 | 250 | 200 | 205 | 210 | 215 | 220 | 220 | 225 | 230 | 240 | 250 | 200 | 205 | 210 | 215 | 220
60 | 65 | 70 | 75 | 80 | 60 | 65 | 70 | 75 | 80 | 60 | 65 | 70 | 75 | 80 | 60 | 65 | 70 | 75 | 80 | 60 | 65 | 70 | 75 | 80 | 60 | 65 | 70 | 75 | 80 | 60 | 65 | 70 | 75 | 80 | 60 | 65 | 70 | 75 | 80 | 60 | 65 | 70 | 75 | 80 | 60 | 65 | 70 | 75 | 80
40 | 40 | 40 | 40 | 40 | 40 | 40 | 40 | 40 | 40 | 60 | 60 | 60 | 60 | 60 | 60 | 60 | 60 | 60 | 60 | 120 | 120 | 120 | 120 | 120 | 120 | 120 | 120 | 120 | 120 | 60 | 60 | 60 | 60 | 60 | 60 | 60 | 60 | 60 | 60 | 40 | 40 | 40 | 40 | 40 | 40 | 40 | 40 | 40 | 40
0 | 25 | 50 | 75 | 100 | 0 | 25 | 50 | 75 | 100 | 0 | 25 | 50 | 75 | 100 | 0 | 25 | 50 | 75 | 100 | 0 | 25 | 50 | 75 | 100 | 0 | 25 | 50 | 75 | 100 | 0 | 25 | 50 | 75 | 100 | 0 | 25 | 50 | 75 | 100 | 0 | 25 | 50 | 75 | 100 | 0 | 25 | 50 | 75 | 100
50 | 5.3 | 261 | 2670 | 11075 | 3500 | 3200 | 2500 |  | -160 | 1.023182e-12 | 2.664535e-15 | 0 | 5.551115e-16 | 0.5 | -3.330669e-16 | -0.875
5.3 | 0.765 | 25.89 | 283.3 | 1173.95 | 371 | 334 | 265 |  | -10 | 1 | -6.661338e-16 | -1.734723e-18 | -1.040834e-17 | 0.46875 | 1.387779e-17 | -0.1171875
261 | 25.89 | 1781 | 14310 | 57560 | 18240 | 14920 | 12900 |  | -896 | 6.366463e-12 | 1 | 0 | 2.220446e-16 | 4 | 1.332268e-15 | -2
2670 | 283.3 | 14310 | 174100 | 595800 | 186900 | 167400 | 133500 |  | -11264 | 5.09317e-11 | 5.684342e-14 | 1 | -1.421085e-14 | 144 | 7.105427e-15 | -100
11075 | 1173.95 | 57560 | 595800 | 2463875 | 778375 | 708800 | 569375 |  | -61440 | 1.164153e-10 | -2.273737e-13 | -4.973799e-14 | 1 | 320 | 2.842171e-14 | -192
3500 | 371 | 18240 | 186900 | 778375 | 247500 | 224000 | 187500 |  | -18432 | -4.365575e-11 | -3.979039e-13 | 1.24345e-14 | -2.131628e-14 | 128 | -7.105427e-15 | -8
3200 | 334 | 14920 | 167400 | 708800 | 224000 | 248000 | 160000 |  | -13312 | 5.09317e-11 | 3.410605e-13 | -8.881784e-16 | 2.4869e-14 | 64 | 1 | -64
2500 | 265 | 12900 | 133500 | 569375 | 187500 | 160000 | 187500 |  | -14336 | 5.820766e-11 | -4.547474e-13 | -1.776357e-15 | -7.105427e-15 | 32 | 2.131628e-14 | 4
17150565636996500 | -119.101 | -0.7522051 | 0.01590058 | -0.05504776 | -285842760616608 | -0.04444077 | 57168552123321.6 |  | 350855842.9
-172.3077 | 5.243861 | 0.03130625 | -0.0003775591 | 0.001219166 | 2.884615 | 0.001893623 | -0.625
-1.094161 | 0.03130625 | 0.00318852 | -4.091083e-05 | 0.0001257461 | 0.01783958 | 0.0001321468 | -0.003530749
0.01839868 | -0.0003775591 | -4.091083e-05 | 3.57061e-05 | -2.416528e-05 | -0.0002705689 | 1.141412e-06 | 6.341458e-05
-0.1156023 | 0.001219166 | 0.0001257461 | -2.416528e-05 | 0.0001652676 | 0.00120419 | 3.39295e-06 | -0.0003010476
-285842760616607 | 1.967036 | 0.0116551 | -0.0002095217 | 0.0003463232 | 4764046010276.8 | 0.0006818848 | -952809202055.4
-0.06817043 | 0.001893623 | 0.0001321468 | 1.141412e-06 | 3.39295e-06 | 0.001077379 | 2.892521e-05 | -0.0002160069
57168552123321.5 | -0.3936369 | -0.002354805 | 4.784748e-05 | -0.0001102797 | -952809202055.4 | -0.0001369081 | 190561840411.1
1 | 2 |  | 1 | 3
3 | 4 |  | 2 | 4
10 | 14
14 | 20
5 | -3.5 |  | 1 | 0
-3.5 | 2.5 |  | 0 | 1
1 | 1 | 1 | 1 | 1 | 1 | 1 | 1 | 1 | 1 | 1 | 1 | 1 | 1 | 1 | 1 | 1 | 1 | 1 | 1 | 1 | 1 | 1 | 1 | 1 | 1 | 1 | 1 | 1 | 1 | 1 | 1 | 1 | 1 | 1 | 1 | 1 | 1 | 1 | 1 | 1 | 1 | 1 | 1 | 1 | 1 | 1 | 1 | 1 | 1
0.02 | 0.02 | 0.02 | 0.02 | 0.02 | 0.02 | 0.02 | 0.02 | 0.02 | 0.02 | 0.06 | 0.06 | 0.06 | 0.06 | 0.06 | 0.06 | 0.06 | 0.06 | 0.06 | 0.06 | 0.1 | 0.1 | 0.1 | 0.1 | 0.1 | 0.1 | 0.1 | 0.1 | 0.1 | 0.1 | 0.15 | 0.15 | 0.15 | 0.15 | 0.15 | 0.15 | 0.15 | 0.15 | 0.15 | 0.15 | 0.2 | 0.2 | 0.2 | 0.2 | 0.2 | 0.2 | 0.2 | 0.2 | 0.2 | 0.2
8 | 7 | 1 | 4 | 6 | 10 | 5 | 10 | 9 | 8 | 6 | 2 | 10 | 6 | 3 | 10 | 3 | 8 | 5 | 10 | 1 | 2 | 1 | 9 | 2 | 1 | 4 | 3 | 4 | 1 | 4 | 7 | 6 | 1 | 7 | 3 | 4 | 10 | 6 | 1 | 4 | 9 | 7 | 6 | 3 | 5 | 4 | 5 | 7 | 3
90 | 90 | 80 | 70 | 90 | 40 | 10 | 10 | 70 | 40 | 80 | 20 | 50 | 10 | 50 | 90 | 40 | 30 | 80 | 50 | 40 | 30 | 50 | 80 | 60 | 50 | 40 | 50 | 90 | 30 | 50 | 10 | 50 | 50 | 80 | 80 | 50 | 30 | 40 | 10 | 80 | 90 | 30 | 90 | 80 | 60 | 20 | 60 | 40 | 60

## Tabela dinâmica_data_3D_print_1
Coluna A | layer_height | wall_thickness | infill_density | nozzle_temperature | bed_temperature | print_speed | fan_speed | roughness | tension_strenght | elongation
1 | [49 empty] | Total Resultado
0.02 | [9 empty] | 0.06 | [9 empty] | 0.1 | [9 empty] | 0.15 | [9 empty] | 0.2
1 | 4 | 5 | 6 | 7 | 8 |  | 9 | 10 |  | 2 | 3 |  | 5 | 6 |  | 8 | 10 |  |  | 1 |  |  |  | 2 |  | 3 | 4 |  | 9 | 1 |  | 3 | 4 |  | 6 |  | 7 |  | 10 | 3 |  | 4 |  | 5 |  | 6 | 7 |  | 9
80 | 70 | 10 | 90 | 90 | 40 | 90 | 70 | 10 | 40 | 20 | 40 | 50 | 80 | 10 | 80 | 30 | 50 |  | 90 | 30 | 40 | 50 |  | 30 | 60 | 50 | 40 | 90 | 80 | 10 | 50 | 80 | 50 |  | 40 | 50 | 10 | 80 | 30 | 60 | 80 | 20 | 80 | 60 |  | 90 | 30 | 40 | 90
230 | 240 | 205 | 250 | 225 | 220 | 220 | 215 | 210 | 200 | 225 | 205 | 250 | 215 | 240 | 220 | 210 | 220 | 230 | 200 | 220 | 220 | 200 | 230 | 225 | 250 | 210 | 205 | 215 | 240 | 220 | 240 | 200 | 205 | 220 | 215 | 230 | 225 | 250 | 210 | 220 | 250 | 205 | 220 | 200 | 210 | 240 | 230 | 215 | 225
70 | 75 | 65 | 80 | 65 | 80 | 60 | 75 | 70 | 60 | 65 | 65 | 80 | 75 | 75 | 60 | 70 | 80 | 70 | 60 | 80 | 60 | 60 | 70 | 65 | 80 | 70 | 65 | 75 | 75 | 80 | 75 | 60 | 65 | 60 | 75 | 70 | 65 | 80 | 70 | 80 | 80 | 65 | 60 | 60 | 70 | 75 | 70 | 75 | 65
40 | 40 | 40 | 40 | 40 | 40 | 40 | 40 | 40 | 40 | 60 | 60 | 60 | 60 | 60 | 60 | 60 | 60 | 60 | 60 | 120 | 120 | 120 | 120 | 120 | 120 | 120 | 120 | 120 | 120 | 60 | 60 | 60 | 60 | 60 | 60 | 60 | 60 | 60 | 60 | 40 | 40 | 40 | 40 | 40 | 40 | 40 | 40 | 40 | 40
50 | 75 | 25 | 100 | 25 | 100 | 0 | 75 | 50 | 0 | 25 | 25 | 100 | 75 | 75 | 0 | 50 | 100 | 50 | 0 | 100 | 0 | 0 | 50 | 25 | 100 | 50 | 25 | 75 | 75 | 100 | 75 | 0 | 25 | 0 | 75 | 50 | 25 | 100 | 50 | 100 | 100 | 25 | 0 | 0 | 50 | 75 | 50 | 75 | 25
40 | 68 | 55 | 92 | 32 | 30 | 25 | 24 | 21 | 60 | 92 | 145 | 220 | 92 | 200 | 75 | 88 | 74 | 118 | 126 | 121 | 120 | 180 | 265 | 144 | 368 | 128 | 176 | 138 | 312 | 163 | 289 | 192 | 212 | 168 | 172 | 225 | 154 | 326 | 168 | 220 | 357 | 265 | 212 | 321 | 278 | 360 | 298 | 244 | 276
8 | 10 | 12 | 5 | 16 | 25 | 18 | 27 | 14 | 24 | 12 | 23 | 10 | 33 | 9 | 37 | 26 | 29 | 16 | 27 | 14 | 16 | 11 | 10 | 12 | 8 | 18 | 12 | 34 | 19 | 4 | 9 | 33 | 24 | 27 | 22 | 18 | 19 | 13 | 26 | 27 | 21 | 14 | 35 | 28 | 30 | 28 | 28 | 29 | 34
0.8 | 0.5 | 1.3 | 0.7 | 1.4 | 1.7 | 1.2 | 1.4 | 1.5 | 1.1 | 1.4 | 1.9 | 1 | 2.1 | 0.8 | 2.4 | 1.6 | 2 | 1.3 | 2.2 | 1.5 | 1.2 | 1.6 | 0.9 | 1.1 | 0.4 | 1.8 | 1.2 | 2.9 | 0.8 | 0.7 | 0.6 | 2.8 | 1.8 | 2.4 | 2.3 | 1.4 | 1.8 | 0.7 | 2.1 | 3.1 | 1.1 | 1.8 | 3.3 | 2.7 | 3.2 | 1.6 | 2.2 | 3.2 | 3.1

## Planilha3
| layer_height | wall_thickness |  | infill_density
1 | 0.02 | 8 | 90 | 90
1 | 0.02 | 7 | 90 | 90
1 | 0.02 | 1 | 80 | 80
1 | 0.02 | 4 | 70 | 70
1 | 0.02 | 6 | 90 | 90
1 | 0.02 | 10 | 40 | 40
1 | 0.02 | 5 | 10 | 10
1 | 0.02 | 10 | 10 | 10
1 | 0.02 | 9 | 70 | 70
1 | 0.02 | 8 | 40 | 40
1 | 0.06 | 6 | 80 | 80
1 | 0.06 | 2 | 20 | 20
1 | 0.06 | 10 | 50 | 50
1 | 0.06 | 6 | 10 | 10
1 | 0.06 | 3 | 50 | 50
1 | 0.06 | 10 | 90 | 90
1 | 0.06 | 3 | 40 | 40
1 | 0.06 | 8 | 30 | 30
1 | 0.06 | 5 | 80 | 80
1 | 0.06 | 10 | 50 | 50
1 | 0.1 | 1 | 40 | 40
1 | 0.1 | 2 | 30 | 30
1 | 0.1 | 1 | 50 | 50
1 | 0.1 | 9 | 80 | 80
1 | 0.1 | 2 | 60 | 60
1 | 0.1 | 1 | 50 | 50
1 | 0.1 | 4 | 40 | 40
1 | 0.1 | 3 | 50 | 50
1 | 0.1 | 4 | 90 | 90
1 | 0.1 | 1 | 30 | 30
1 | 0.15 | 4 | 50 | 50
1 | 0.15 | 7 | 10 | 10
1 | 0.15 | 6 | 50 | 50
1 | 0.15 | 1 | 50 | 50
1 | 0.15 | 7 | 80 | 80
1 | 0.15 | 3 | 80 | 80
1 | 0.15 | 4 | 50 | 50
1 | 0.15 | 10 | 30 | 30
1 | 0.15 | 6 | 40 | 40
1 | 0.15 | 1 | 10 | 10
1 | 0.2 | 4 | 80 | 80
1 | 0.2 | 9 | 90 | 90
1 | 0.2 | 7 | 30 | 30
1 | 0.2 | 6 | 90 | 90
1 | 0.2 | 3 | 80 | 80
1 | 0.2 | 5 | 60 | 60
1 | 0.2 | 4 | 20 | 20
1 | 0.2 | 5 | 60 | 60
1 | 0.2 | 7 | 40 | 40
1 | 0.2 | 3 | 60 | 60
1 | 1 | 1 | 1 | 1 | 1 | 1 | 1 | 1 | 1 | 1 | 1 | 1 | 1 | 1 | 1 | 1 | 1 | 1 | 1 | 1 | 1 | 1 | 1 | 1 | 1 | 1 | 1 | 1 | 1 | 1 | 1 | 1 | 1 | 1 | 1 | 1 | 1 | 1 | 1 | 1 | 1 | 1 | 1 | 1 | 1 | 1 | 1 | 1 | 1
0.02 | 0.02 | 0.02 | 0.02 | 0.02 | 0.02 | 0.02 | 0.02 | 0.02 | 0.02 | 0.06 | 0.06 | 0.06 | 0.06 | 0.06 | 0.06 | 0.06 | 0.06 | 0.06 | 0.06 | 0.1 | 0.1 | 0.1 | 0.1 | 0.1 | 0.1 | 0.1 | 0.1 | 0.1 | 0.1 | 0.15 | 0.15 | 0.15 | 0.15 | 0.15 | 0.15 | 0.15 | 0.15 | 0.15 | 0.15 | 0.2 | 0.2 | 0.2 | 0.2 | 0.2 | 0.2 | 0.2 | 0.2 | 0.2 | 0.2
8 | 7 | 1 | 4 | 6 | 10 | 5 | 10 | 9 | 8 | 6 | 2 | 10 | 6 | 3 | 10 | 3 | 8 | 5 | 10 | 1 | 2 | 1 | 9 | 2 | 1 | 4 | 3 | 4 | 1 | 4 | 7 | 6 | 1 | 7 | 3 | 4 | 10 | 6 | 1 | 4 | 9 | 7 | 6 | 3 | 5 | 4 | 5 | 7 | 3
90 | 90 | 80 | 70 | 90 | 40 | 10 | 10 | 70 | 40 | 80 | 20 | 50 | 10 | 50 | 90 | 40 | 30 | 80 | 50 | 40 | 30 | 50 | 80 | 60 | 50 | 40 | 50 | 90 | 30 | 50 | 10 | 50 | 50 | 80 | 80 | 50 | 30 | 40 | 10 | 80 | 90 | 30 | 90 | 80 | 60 | 20 | 60 | 40 | 60
50 | 5.3 | 261 | 2670 |  | 1 | 5.551115e-16 | 1.526557e-16 | 1.387779e-17
5.3 | 0.765 | 25.89 | 283.3 |  | 4.440892e-16 | 1 | 1.040834e-17 | 1.734723e-18
261 | 25.89 | 1781 | 14310 |  | 1.065814e-14 | -1.776357e-15 | 1 | 5.551115e-17
2670 | 283.3 | 14310 | 174100 |  | 0 | 1.421085e-14 | 8.881784e-16 | 1
0.2415109 | -0.6404345 | -0.01383067 | -0.001524883
-0.6404345 | 5.113689 | 0.02196854 | -0.0003050984
-0.01383067 | 0.02196854 | 0.002508811 | -2.985008e-05
-0.001524883 | -0.0003050984 | -2.985008e-05 | 3.207942e-05

## Planilha4
1 | 220 | 60 | 0 | 1 | 1 | 1 | 1 | 1 | 1 | 1 | 1 | 1 | 1 | 1 | 1 | 1 | 1 | 1 | 1 | 1 | 1 | 1 | 1 | 1 | 1 | 1 | 1 | 1 | 1 | 1 | 1 | 1 | 1 | 1 | 1 | 1 | 1 | 1 | 1 | 1 | 1 | 1 | 1 | 1 | 1 | 1 | 1 | 1 | 1 | 1 | 1 | 1 | 1
1 | 225 | 65 | 25 | 220 | 225 | 230 | 240 | 250 | 200 | 205 | 210 | 215 | 220 | 220 | 225 | 230 | 240 | 250 | 200 | 205 | 210 | 215 | 220 | 220 | 225 | 230 | 240 | 250 | 200 | 205 | 210 | 215 | 220 | 220 | 225 | 230 | 240 | 250 | 200 | 205 | 210 | 215 | 220 | 220 | 225 | 230 | 240 | 250 | 200 | 205 | 210 | 215 | 220
1 | 230 | 70 | 50 | 60 | 65 | 70 | 75 | 80 | 60 | 65 | 70 | 75 | 80 | 60 | 65 | 70 | 75 | 80 | 60 | 65 | 70 | 75 | 80 | 60 | 65 | 70 | 75 | 80 | 60 | 65 | 70 | 75 | 80 | 60 | 65 | 70 | 75 | 80 | 60 | 65 | 70 | 75 | 80 | 60 | 65 | 70 | 75 | 80 | 60 | 65 | 70 | 75 | 80
1 | 240 | 75 | 75 | 0 | 25 | 50 | 75 | 100 | 0 | 25 | 50 | 75 | 100 | 0 | 25 | 50 | 75 | 100 | 0 | 25 | 50 | 75 | 100 | 0 | 25 | 50 | 75 | 100 | 0 | 25 | 50 | 75 | 100 | 0 | 25 | 50 | 75 | 100 | 0 | 25 | 50 | 75 | 100 | 0 | 25 | 50 | 75 | 100 | 0 | 25 | 50 | 75 | 100
1 | 250 | 80 | 100
1 | 200 | 60 | 0 | 50 | 11075 | 3500 | 2500 |  | 221.5 | 222.4718 | 222.3929 | 227.75
1 | 205 | 65 | 25 | 11075 | 2463875 | 778375 | 569375 |  | 70 | 70.28217 | 70.71429 | 75
1 | 210 | 70 | 50 | 3500 | 778375 | 247500 | 187500 |  | 50 | 51.41084 | 53.57143 | 75
1 | 215 | 75 | 75 | 2500 | 569375 | 187500 | 187500
1 | 220 | 80 | 100
1 | 220 | 60 | 0 | #VALUE! | #VALUE! | #VALUE! | #VALUE! |  | 0.004514673 | 0.004494952 | 0.004496547 | 0.004390779
1 | 225 | 65 | 25 | #VALUE! | #VALUE! | #VALUE! | #VALUE! |  | 1 | 1 | 1 | 1
1 | 230 | 70 | 50 | #VALUE! | #VALUE! | #VALUE! | #VALUE! |  | 0.3160271 | 0.315915 | 0.3179701 | 0.3293085
1 | 240 | 75 | 75 | #VALUE! | #VALUE! | #VALUE! | #VALUE! |  | 0.2257336 | 0.2310892 | 0.2408865 | 0.3293085
1 | 250 | 80 | 100
1 | 200 | 60 | 0 | 50
1 | 205 | 65 | 25 | 11075
1 | 210 | 70 | 50 | 3500
1 | 215 | 75 | 75 | 2500
1 | 220 | 80 | 100
1 | 220 | 60 | 0 | 50 | 11075 | 3500
1 | 225 | 65 | 25 | 11075 | 2463875 | 778375
1 | 230 | 70 | 50 | 3500 | 778375 | 247500
1 | 240 | 75 | 75
1 | 250 | 80 | 100 | 4.598924 | -0.01954421 | -0.003569736 |  | 1 | 2.220446e-16 | 0
1 | 200 | 60 | 0 | -0.01954421 | 0.0001458523 | -0.0001823154 |  | 9.094947e-13 | 1 | 0
1 | 205 | 65 | 25 | -0.003569736 | -0.0001823154 | 0.0006278943 |  | 9.094947e-13 | 0 | 1
1 | 210 | 70 | 50
1 | 215 | 75 | 75
1 | 220 | 80 | 100
1 | 220 | 60 | 0
1 | 225 | 65 | 25
1 | 230 | 70 | 50
1 | 240 | 75 | 75
1 | 250 | 80 | 100
1 | 200 | 60 | 0
1 | 205 | 65 | 25
1 | 210 | 70 | 50
1 | 215 | 75 | 75
1 | 220 | 80 | 100
1 | 220 | 60 | 0
1 | 225 | 65 | 25
1 | 230 | 70 | 50
1 | 240 | 75 | 75
1 | 250 | 80 | 100
1 | 200 | 60 | 0
1 | 205 | 65 | 25
1 | 210 | 70 | 50
1 | 215 | 75 | 75
1 | 220 | 80 | 100

## Planilha5
1 | 0.02 | 8 | 90 | 220 | 60 | 40 | 1 | 1 | 1 | 1 | 1 | 1 | 1 | 1 | 1 | 1 | 1 | 1 | 1 | 1 | 1 | 1 | 1 | 1 | 1 | 1 | 1 | 1 | 1 | 1 | 1 | 1 | 1 | 1 | 1 | 1 | 1 | 1 | 1 | 1 | 1 | 1 | 1 | 1 | 1 | 1 | 1 | 1 | 1 | 1 | 1 | 1 | 1 | 1 | 1 | 1
1 | 0.02 | 7 | 90 | 225 | 65 | 40 | 0.02 | 0.02 | 0.02 | 0.02 | 0.02 | 0.02 | 0.02 | 0.02 | 0.02 | 0.02 | 0.06 | 0.06 | 0.06 | 0.06 | 0.06 | 0.06 | 0.06 | 0.06 | 0.06 | 0.06 | 0.1 | 0.1 | 0.1 | 0.1 | 0.1 | 0.1 | 0.1 | 0.1 | 0.1 | 0.1 | 0.15 | 0.15 | 0.15 | 0.15 | 0.15 | 0.15 | 0.15 | 0.15 | 0.15 | 0.15 | 0.2 | 0.2 | 0.2 | 0.2 | 0.2 | 0.2 | 0.2 | 0.2 | 0.2 | 0.2
1 | 0.02 | 1 | 80 | 230 | 70 | 40 | 8 | 7 | 1 | 4 | 6 | 10 | 5 | 10 | 9 | 8 | 6 | 2 | 10 | 6 | 3 | 10 | 3 | 8 | 5 | 10 | 1 | 2 | 1 | 9 | 2 | 1 | 4 | 3 | 4 | 1 | 4 | 7 | 6 | 1 | 7 | 3 | 4 | 10 | 6 | 1 | 4 | 9 | 7 | 6 | 3 | 5 | 4 | 5 | 7 | 3
1 | 0.02 | 4 | 70 | 240 | 75 | 40 | 90 | 90 | 80 | 70 | 90 | 40 | 10 | 10 | 70 | 40 | 80 | 20 | 50 | 10 | 50 | 90 | 40 | 30 | 80 | 50 | 40 | 30 | 50 | 80 | 60 | 50 | 40 | 50 | 90 | 30 | 50 | 10 | 50 | 50 | 80 | 80 | 50 | 30 | 40 | 10 | 80 | 90 | 30 | 90 | 80 | 60 | 20 | 60 | 40 | 60
1 | 0.02 | 6 | 90 | 250 | 80 | 40 | 220 | 225 | 230 | 240 | 250 | 200 | 205 | 210 | 215 | 220 | 220 | 225 | 230 | 240 | 250 | 200 | 205 | 210 | 215 | 220 | 220 | 225 | 230 | 240 | 250 | 200 | 205 | 210 | 215 | 220 | 220 | 225 | 230 | 240 | 250 | 200 | 205 | 210 | 215 | 220 | 220 | 225 | 230 | 240 | 250 | 200 | 205 | 210 | 215 | 220
1 | 0.02 | 10 | 40 | 200 | 60 | 40 | 60 | 65 | 70 | 75 | 80 | 60 | 65 | 70 | 75 | 80 | 60 | 65 | 70 | 75 | 80 | 60 | 65 | 70 | 75 | 80 | 60 | 65 | 70 | 75 | 80 | 60 | 65 | 70 | 75 | 80 | 60 | 65 | 70 | 75 | 80 | 60 | 65 | 70 | 75 | 80 | 60 | 65 | 70 | 75 | 80 | 60 | 65 | 70 | 75 | 80
1 | 0.02 | 5 | 10 | 205 | 65 | 40 | 40 | 40 | 40 | 40 | 40 | 40 | 40 | 40 | 40 | 40 | 60 | 60 | 60 | 60 | 60 | 60 | 60 | 60 | 60 | 60 | 120 | 120 | 120 | 120 | 120 | 120 | 120 | 120 | 120 | 120 | 60 | 60 | 60 | 60 | 60 | 60 | 60 | 60 | 60 | 60 | 40 | 40 | 40 | 40 | 40 | 40 | 40 | 40 | 40 | 40
1 | 0.02 | 10 | 10 | 210 | 70 | 40
1 | 0.02 | 9 | 70 | 215 | 75 | 40 | 50 | 5.3 | 261 | 2670 | 11075 | 3500 | 3200
1 | 0.02 | 8 | 40 | 220 | 80 | 40 | 5.3 | 0.765 | 25.89 | 283.3 | 1173.95 | 371 | 334
1 | 0.06 | 6 | 80 | 220 | 60 | 60 | 261 | 25.89 | 1781 | 14310 | 57560 | 18240 | 14920
1 | 0.06 | 2 | 20 | 225 | 65 | 60 | 2670 | 283.3 | 14310 | 174100 | 595800 | 186900 | 167400
1 | 0.06 | 10 | 50 | 230 | 70 | 60 | 11075 | 1173.95 | 57560 | 595800 | 2463875 | 778375 | 708800
1 | 0.06 | 6 | 10 | 240 | 75 | 60 | 3500 | 371 | 18240 | 186900 | 778375 | 247500 | 224000
1 | 0.06 | 3 | 50 | 250 | 80 | 60 | 3200 | 334 | 14920 | 167400 | 708800 | 224000 | 248000
1 | 0.06 | 10 | 90 | 200 | 60 | 60
1 | 0.06 | 3 | 40 | 205 | 65 | 60 | 5.440538 | -1.009964 | -0.04576362 | 0.001546333 | -0.02196384 | -0.001094369 | -0.003368354
1 | 0.06 | 8 | 30 | 210 | 70 | 60 | -1.009964 | 5.243861 | 0.03130625 | -0.0003775591 | 0.001219166 | -0.001148283 | 0.001893623
1 | 0.06 | 5 | 80 | 215 | 75 | 60 | -0.04576362 | 0.03130625 | 0.00318852 | -4.091083e-05 | 0.0001257461 | -0.0001189203 | 0.0001321468
1 | 0.06 | 10 | 50 | 220 | 80 | 60 | 0.001546333 | -0.0003775591 | -4.091083e-05 | 3.57061e-05 | -2.416528e-05 | 2.971567e-05 | 1.141412e-06
1 | 0.1 | 1 | 40 | 220 | 60 | 120 | -0.02196384 | 0.001219166 | 0.0001257461 | -2.416528e-05 | 0.0001652676 | -0.0002050756 | 3.39295e-06
1 | 0.1 | 2 | 30 | 225 | 65 | 120 | -0.001094369 | -0.001148283 | -0.0001189203 | 2.971567e-05 | -0.0002050756 | 0.0006549174 | -2.655426e-06
1 | 0.1 | 1 | 50 | 230 | 70 | 120 | -0.003368354 | 0.001893623 | 0.0001321468 | 1.141412e-06 | 3.39295e-06 | -2.655426e-06 | 2.892521e-05
1 | 0.1 | 9 | 80 | 240 | 75 | 120
1 | 0.1 | 2 | 60 | 250 | 80 | 120 | 1 | -9.769963e-15 | 0 | 2.645453e-17 | 1.457168e-16 | -4.128642e-16 | 0
1 | 0.1 | 1 | 50 | 200 | 60 | 120 | -2.442491e-15 | 1 | -6.938894e-17 | 2.493665e-18 | 3.599551e-17 | -3.838076e-17 | 5.20417e-18
1 | 0.1 | 4 | 40 | 205 | 65 | 120 | -9.947598e-14 | -4.618528e-14 | 1 | 1.769418e-16 | 6.730727e-16 | 1.644518e-15 | 0
1 | 0.1 | 3 | 50 | 210 | 70 | 120 | -1.705303e-12 | -5.115908e-13 | 1.065814e-14 | 1 | 1.321165e-14 | -1.84297e-14 | -8.881784e-16
1 | 0.1 | 4 | 90 | 215 | 75 | 120 | -8.185452e-12 | -2.728484e-12 | -2.842171e-14 | 9.992007e-16 | 1 | -3.330669e-15 | 0
1 | 0.1 | 1 | 30 | 220 | 80 | 120 | -5.229595e-12 | -8.526513e-13 | -1.065814e-14 | -6.106227e-16 | 1.931788e-14 | 1 | -8.881784e-16
1 | 0.15 | 4 | 50 | 220 | 60 | 60 | 7.958079e-13 | -5.115908e-13 | -1.421085e-14 | 2.553513e-15 | 1.04361e-14 | -2.198242e-14 | 1
1 | 0.15 | 7 | 10 | 225 | 65 | 60
1 | 0.15 | 6 | 50 | 230 | 70 | 60
1 | 0.15 | 1 | 50 | 240 | 75 | 60
1 | 0.15 | 7 | 80 | 250 | 80 | 60
1 | 0.15 | 3 | 80 | 200 | 60 | 60
1 | 0.15 | 4 | 50 | 205 | 65 | 60
1 | 0.15 | 10 | 30 | 210 | 70 | 60
1 | 0.15 | 6 | 40 | 215 | 75 | 60
1 | 0.15 | 1 | 10 | 220 | 80 | 60
1 | 0.2 | 4 | 80 | 220 | 60 | 40
1 | 0.2 | 9 | 90 | 225 | 65 | 40
1 | 0.2 | 7 | 30 | 230 | 70 | 40
1 | 0.2 | 6 | 90 | 240 | 75 | 40
1 | 0.2 | 3 | 80 | 250 | 80 | 40
1 | 0.2 | 5 | 60 | 200 | 60 | 40
1 | 0.2 | 4 | 20 | 205 | 65 | 40
1 | 0.2 | 5 | 60 | 210 | 70 | 40
1 | 0.2 | 7 | 40 | 215 | 75 | 40
1 | 0.2 | 3 | 60 | 220 | 80 | 40

## Planilha6
nozzle_temperature | fan_speed
200 | 0
200 | 0
200 | 0
200 | 0
200 | 0
205 | 25
205 | 25
205 | 25
205 | 25
205 | 25
210 | 50
210 | 50
210 | 50
210 | 50
210 | 50
215 | 75
215 | 75
215 | 75
215 | 75
215 | 75
220 | 0
220 | 100
220 | 0
220 | 100
220 | 0
220 | 100
220 | 0
220 | 100
220 | 0
220 | 100
225 | 25
225 | 25
225 | 25
225 | 25
225 | 25
230 | 50
230 | 50
230 | 50
230 | 50
230 | 50
240 | 75
240 | 75
240 | 75
240 | 75
240 | 75
250 | 100
250 | 100
250 | 100
250 | 100
250 | 100